## Sheet1
Stainless Steels 1.4418
Data Table for:Grades - Stainless Steels - 1.4418
ITEM | Standard Number | Descriptions
1 | NF EN 10028-7 | Flat products made of steels for pressure purposes - Part 7: Stainless steels
2 | NF EN 10088-1 | Stainless steels - Part 1: List of stainless steels
3 | NF EN 10088-2 | Stainless steels - Part 2: Technical delivery conditions for sheet/plate and strip of corrosion resisting steels for general purposes
4 | NF EN 10088-3 | Stainless steels - Part 3: Technical delivery conditions for semi-finished products, bars, rods, wire, sections and bright products of corrosion resisting steels for general purposes
5 | NF EN 10088-4 | Stainless steels - Part 4: Technical delivery conditions for sheet/plate and strip of corrosion resisting steels for construction purposes
6 | NF EN 10088-5 | Stainless steels - Part 5: Technical delivery conditions for bars, rods, wire, sections and bright products of corrosion resisting steels for construction purposes
7 | NF EN 10250-4 | Open die steel forgings for general engineering purposes - Part 4: Stainless steels
8 | NF EN 10272 | Stainless steel bars for pressure purposes
9 | NF EN 4629 | Aerospace series - Steel FE-PM 3504 (X4CrNiMo16-5-1) - Air melted - Hardened and tempered - Forging stock - De = 300 mm
10 | NF EN 4631 | Aerospace series - Steel FE-PM 3504 (X4CrNiMo16-5-1) - Air melted - Hardened and tempered - Bar - De = 200 mm - 900 MPa = Rm = 1 050 MPa
Elements | Min.（≥） | Max.（≤）
C |  | 0.06
Si |  | 0.7
Mn |  | 1.5
P |  | 0.04
S |  | 0.015
Cr | 15 | 17
Mo | 0.8 | 1.5
Ni | 4 | 6
N | 0.02