## Sheet1
Stainless Steels X10CrNi18-8
Data Table for:Grades - Stainless Steels - X10CrNi18-8
ITEM | Standard Number | Descriptions
1 | NF EN 10088-1 | Stainless steels - Part 1: List of stainless steels
2 | NF EN 10088-2 | Stainless steels - Part 2: Technical delivery conditions for sheet/plate and strip of corrosion resisting steels for general purposes
3 | NF EN 10088-3 | Stainless steels - Part 3: Technical delivery conditions for semi-finished products, bars, rods, wire, sections and bright products of corrosion resisting steels for general purposes
4 | NF EN 10151 | Stainless steel strip for springs - Technical delivery conditions
5 | NF EN 10263-5 | Steel rod, bars and steel wire for cold heading and cold extrusion - Part 5: Technical delivery conditions for stainless steels
6 | NF EN 10264-4 (2002) | Steel wire and wire products - Steel wire for ropes - Part 4: Stainless steel wire
7 | NF EN 10270-3 | Steel wire for mechanical springs - Part 3: Stainless spring steel wire
Elements | Min.（≥） | Max.（≤）
C | 0.05 | 0.15
Si |  | 2
Mn |  | 2
P |  | 0.045
S |  | 0.015
Cr | 16 | 19
Mo |  | 0.08
Ni | 6 | 9.5
N |  | 0.11