## Sheet1
Stainless Steels Z2NCDU25-20
Data Table for:Grades - Stainless Steels - Z2NCDU25-20
ITEM | Standard Number | Descriptions
1 | NF A 35-583 | Iron and steel. Stainless steel. Stainless steel wire rods for the preparation of filter material for welding or sprayer metal coating
2 | NF A 35-573 | Stainless steels for general purposes. Plates, wide strips and strips
3 | NF A 35-574 | Iron and steel. Stainless steel for general purposes. Semi- finished products, bars and wire rod
4 | NF A 36-209 | Iron and steel. Austenitic and austenic-ferritic stainless steels plates for boilers and pressure vessels
5 | NF A 49-244 | Steel tubes - Welded austenitic stainless and austenitic ferritic steel rolled tubes for pressure service - Dimensions, technical conditions for delivery
Elements | Min.（≥） | Max.（≤）
C |  | 0.02
Si |  | 0.4
Mn |  | 2
P |  | 0.035
S |  | 0.01
Cr | 19 | 21
Mo | 4 | 5
Ni | 24 | 26
Cu | 1 | 2