## Sheet1
Stainless Steels Z4CNb17
Data Table for:Grades - Stainless Steels - Z4CNb17
ITEM | Standard Number | Descriptions
1 | NF A 35-573 | Stainless steels for general purposes. Plates, wide strips and strips
Elements | Min.（≥） | Max.（≤）
C |  | 0.04
Si |  | 0.75
Mn |  | 0.08
P |  | 0.03
S |  | 0.015
Cr | 16 | 18
Mo
Ni
Nb | 0.3 | 0.6