## Sheet1
Stainless Steels Z6CN18-09
Data Table for:Grades - Stainless Steels - Z6CN18-09
ITEM | Standard Number | Descriptions
1 | NF A 36-607 | Austenitic stainless steel parts obtained by flat die forging or drop forging for boilers and pressure vessels. Grade and types
2 | NF A 35-559 | Iron and steel. Heat treatable special steels and stainless steels for externally threaded fasteners for use at low temperatures
3 | NF A 35-573 | Stainless steels for general purposes. Plates, wide strips and strips
4 | NF A 36-209 | Iron and steel. Austenitic and austenic-ferritic stainless steels plates for boilers and pressure vessels
5 | NF E 29-043 | Non alloy and alloy steel bolting for pressure equipement - Specifications
6 | NF F 80-109 | Rolling stock. Recommanded steels for rolling stock construction. IX: stainless steels for general purposes
Elements | Min.（≥） | Max.（≤）
C | 0.04 | 0.08
Si |  | 0.75
Mn |  | 2
P |  | 0.04
S |  | 0.015
Cr | 17 | 19
Mo
Ni | 8 | 10