## Sheet1
Stainless Steels FERRALIUM alloy 255
Data Table for:Grades - Stainless Steels - FERRALIUM alloy 255
ITEM | Standard Number | Descriptions
Elements | Min.（≥） | Max.（≤）
C |  | 0.04
Si |  | 1
Mn |  | 1.5
P |  | 0.04
S |  | 0.03
Cr | 24 | 27
Ni | 4.5 | 6.5
Mo | 2.9 | 3.9
Cu | 1.5 | 2.5
N | 0.1 | 0.25