## Sheet1
Stainless Steels Z9CNDA15-07
Data Table for:Grades - Stainless Steels - Z9CNDA15-07
ITEM | Standard Number | Descriptions
1 | NF A 35-574 | Iron and steel. Stainless steel for general purposes. Semi- finished products, bars and wire rod
Elements | Min.（≥） | Max.（≤）
C |  | 0.09
Si |  | 0.75
Mn |  | 1
P |  | 0.04
S |  | 0.025
Cr | 14 | 16
Mo | 2 | 3
Ni | 6.5 | 7.5
Al | 0.75 | 1.5