## Sheet1
Stainless Steels Z12CND16-05-03
Data Table for:Grades - Stainless Steels - Z12CND16-05-03
ITEM | Standard Number | Descriptions
1 | NF A 35-574 | Iron and steel. Stainless steel for general purposes. Semi- finished products, bars and wire rod
Elements | Min.（≥） | Max.（≤）
C | 0.08 | 0.15
Si |  | 0.5
Mn | 0.7 | 1.3
P |  | 0.035
S |  | 0.025
Cr | 15 | 16
Mo | 2.5 | 3.25
Ni | 4 | 5
Cu |  | 0.2
N | 0.05 | 0.15