## Sheet1
Stainless Steels Z15CN16.02CI
Data Table for:Grades - Stainless Steels - Z15CN16.02CI
ITEM | Standard Number | Descriptions
1 | NF A 35-595 | Iron and steel. Cutlery stainless steel
Elements | Min.（≥） | Max.（≤）
C | 0.15 | 0.2
Si |  | 1
Mn |  | 1
P |  | 0.04
S |  | 0.015
Cr | 15.5 | 17
Mo
Ni | 1.5 | 2.5