## Sheet1
Stainless Steels C35E
Data Table for:Grades - Stainless Steels - C35E
ITEM | Standard Number | Descriptions
1 | NF EN 10083-1 | Steels for quenching and tempering - Part 1: General technical delivery conditions
2 | NF EN 10083-2 | Steels for quenching and tempering - Part 2: Technical delivery conditions for non alloy steels
3 | NF EN 10132-3 | Cold rolled narrow steel strip for heat treatment - Technical delivery conditions - Part 3: Steels for quenching and tempering
4 | NF EN 10250-2 | Open die steel forgings for general engineering purposes - Part 2: Non-alloy quality and special steels
5 | NF EN 10269 | Steels and nickel alloys for fasteners with specified elevated and/or low temperature properties
6 | NF EN 10277-5 | Bright steel products - Technical delivery conditions - Part 5: Steels for quenching and tempering
7 | NF EN 10297-1 | Seamless circular steel tubes for mechanical and general engineering purposes - Technical delivery conditions - Part 1: Non-alloy and alloy steel tubes
8 | NF EN 10305-1 | Steel tubes for precision applications - Technical delivery conditions - Part 1: Seamless cold drawn tubes
9 | NF EN 10343 | Steels for quenching and tempering for construction purposes - Technical delivery conditions
Elements | Min.（≥） | Max.（≤）
C | 0.32 | 0.39
Si |  | 0.4
Mn | 0.5 | 0.8
P |  | 0.035
S |  | 0.035
Cr |  | 0.4
Ni |  | 0.4
Mo |  | 0.1
Cr+Ni+Mo |  | 0.63