## Sheet1
Stainless Steels NiCr15Fe7TiAI
Data Table for:Grades - Stainless Steels - NiCr15Fe7TiAI
ITEM | Standard Number | Descriptions
1 | NF EN 10269 | Steels and nickel alloys for fasteners with specified elevated and/or low temperature properties
Elements | Min.（≥） | Max.（≤）
C |  | 0.08
Si |  | 0.5
Mn |  | 1
P |  | 0.02
S |  | 0.015
Cr | 14 | 17
Ni | 70
Mo
Ti | 1.8 | 2.7
Co |  | 1
Al | 0.4 | 1
Fe | 5 | 9
Cu |  | 0.5
Nb+Ta | 0.7 | 1.2