## Sheet1
Stainless Steels X7CrNiMoBNb16-6
Data Table for:Grades - Stainless Steels - X7CrNiMoBNb16-6
ITEM | Standard Number | Descriptions
1 | NF EN 10028-7 | Flat products made of steels for pressure purposes - Part 7: Stainless steels
2 | NF EN 10088-1 | Stainless steels - Part 1: List of stainless steels
3 | NF EN 10216-5 (2004) | Seamless steel tubes for pressure purposes - Technical delivery conditions - Part 5: Stainless steel tubes
4 | NF EN 10222-5 | Steel forgings for pressure purposes - Part 5: Martensitic, austenitic and austenitic-ferritic stainless steels
5 | NF EN 10269 | Steels and nickel alloys for fasteners with specified elevated and/or low temperature properties
6 | NF EN 10302 (2002) | Creep resisting steels, nickel and cobalt alloys
Elements | Min.（≥） | Max.（≤）
C | 0.04 | 0.1
Si | 0.3 | 0.6
Mn |  | 1.5
P |  | 0.045
S |  | 0.03
Cr | 15.5 | 17.5
Ni | 15.5 | 17.5
Mo | 1.6 | 2
Nb+Ta | 10XC% | 1.2
B | 0.05 | 0.1