## Sheet1
Stainless Steels X12CrNiMoV12-3
Data Table for:Grades - Stainless Steels - X12CrNiMoV12-3
ITEM | Standard Number | Descriptions
1 | NF EN 10088-1 | Stainless steels - Part 1: List of stainless steels
2 | NF EN 10269 | Steels and nickel alloys for fasteners with specified elevated and/or low temperature properties
3 | NF EN 10302 (2002) | Creep resisting steels, nickel and cobalt alloys
Elements | Min.（≥） | Max.（≤）
C | 0.08 | 0.15
Si |  | 0.5
Mn | 0.4 | 0.9
P |  | 0.025
S |  | 0.015
Cr | 11 | 12.5
Ni | 2 | 3
Mo | 1.5 | 2
V | 0.25 | 0.4
N | 0.02 | 0.04