## Sheet1
Stainless Steels X22CrMoV12-1
Data Table for:Grades - Stainless Steels - X22CrMoV12-1
ITEM | Standard Number | Descriptions
1 | NF EN 10088-1 | Stainless steels - Part 1: List of stainless steels
2 | NF EN 10269 | Steels and nickel alloys for fasteners with specified elevated and/or low temperature properties
3 | NF EN 10302 (2002) | Creep resisting steels, nickel and cobalt alloys
Elements | Min.（≥） | Max.（≤）
C | 0.18 | 0.24
Si |  | 0.5
Mn | 0.4 | 0.9
P |  | 0.025
S |  | 0.015
Cr | 11 | 12.5
Ni | 0.3 | 0.8
Mo | 0.8 | 1.2
V | 0.25 | 0.35