## Sheet1
Stainless Steels F 899 Type XM-7
Data Table for:Grades - Stainless Steels - F 899 Type XM-7
ITEM | Standard Number | Descriptions
1 | F 899 (2012) | Standard Specification for Wrought Stainless Steels for Surgical Instruments
Elements | Min.（≥） | Max.（≤）
C |  | 0.08
Si |  | 1
Mn |  | 2
P |  | 0.045
S |  | 0.03
Cr | 17 | 19
Ni | 8 | 10
Cu | 3 | 4