## Sheet1
Stainless Steels Z3CNDU22-07Az
Data Table for:Grades - Stainless Steels - Z3CNDU22-07Az
ITEM | Standard Number | Descriptions
1 | NF A 35-578 | Iron and steel. Stainless steel for high temperature application
2 | NF A 36-209 | Iron and steel. Austenitic and austenic-ferritic stainless steels plates for boilers and pressure vessels
3 | NF A 49-244 | Steel tubes - Welded austenitic stainless and austenitic ferritic steel rolled tubes for pressure service - Dimensions, technical conditions for delivery
Elements | Min.（≥） | Max.（≤）
C |  | 0.03
Si |  | 0.75
Mn |  | 2
P |  | 0.035
S |  | 0.01
Cr | 21 | 23
Mo | 2.7 | 3.9
Ni | 5.5 | 7.5
Cu | 1 | 2
N | 0.05 | 0.19