## Sheet1
Stainless Steels Z4CMN18-08-07Az
Data Table for:Grades - Stainless Steels - Z4CMN18-08-07Az
ITEM | Standard Number | Descriptions
1 | NF A 35-578 | Iron and steel. Stainless steel for high temperature application
2 | NF A 36-209 | Iron and steel. Austenitic and austenic-ferritic stainless steels plates for boilers and pressure vessels
Elements | Min.（≥） | Max.（≤）
C |  | 0.04
Si |  | 0.75
Mn | 6.5 | 8.5
P |  | 0.04
S |  | 0.015
Cr | 17 | 19
Mo
Ni | 6 | 8
N | 0.15 | 0.25