## Sheet1
Stainless Steels X33CrNiMnN23-8
Data Table for:Grades - Stainless Steels - X33CrNiMnN23-8
ITEM | Standard Number | Descriptions
1 | NF EN 10090 | Valve steels and alloys for internal combustion engines
Elements | Min.（≥） | Max.（≤）
C | 0.28 | 0.38
Si | 0.5 | 1.5
Mn | 1.5 | 3.5
P |  | 0.045
S |  | 0.03
Cr | 22 | 24
Ni | 7 | 9
Mo |  | 0.5
W |  | 0.5
N | 0.25 | 0.35