## Sheet1
Stainless Steels X53CrMnNiN21-9
Data Table for:Grades - Stainless Steels - X53CrMnNiN21-9
ITEM | Standard Number | Descriptions
1 | NF EN 10090 | Valve steels and alloys for internal combustion engines
Elements | Min.（≥） | Max.（≤）
C | 0.48 | 0.58
Si |  | 0.25
Mn | 8 | 10
P |  | 0.045
S |  | 0.03
Cr | 20 | 22
Ni | 3.25 | 4.5
Mo
N | 0.35 | 0.5