## Sheet1
Stainless Steels 1.4882
Data Table for:Grades - Stainless Steels - 1.4882
ITEM | Standard Number | Descriptions
1 | NF EN 10090 | Valve steels and alloys for internal combustion engines
Elements | Min.（≥） | Max.（≤）
C | 0.45 | 0.55
Si |  | 0.45
Mn | 8 | 10
P |  | 0.045
S |  | 0.03
Cr | 20 | 22
Ni | 3.5 | 5.5
Mo
N | 0.4 | 0.6
W | 0.8 | 1.5