## Sheet1
Stainless Steels X85CrMoV18-2
Data Table for:Grades - Stainless Steels - X85CrMoV18-2
ITEM | Standard Number | Descriptions
1 | NF EN 10090 | Valve steels and alloys for internal combustion engines
Elements | Min.（≥） | Max.（≤）
C | 0.8 | 0.9
Si |  | 1.5
Mn |  | 1.5
P |  | 0.04
S |  | 0.03
Cr | 16.5 | 18.5
Ni
Mo | 2 | 2.5
V | 0.3 | 0.6