## Sheet1
Stainless Steels 2.4955
Data Table for:Grades - Stainless Steels - 2.4955
ITEM | Standard Number | Descriptions
1 | NF EN 10090 | Valve steels and alloys for internal combustion engines
Elements | Min.（≥） | Max.（≤）
C | 0.04 | 0.1
Si |  | 1
Mn |  | 1
P |  | 0.03
S |  | 0.015
Cr | 18 | 21
Ni |  | remaining
Mo
Al | 0.3 | 1
Ti | 1 | 2
Fe | 23 | 28
B |  | 0.008
Nb+Ta | 1 | 2