## Sheet1
Stainless Steels Fe-Ni42Cr6
Data Table for:Grades - Stainless Steels - Fe-Ni42Cr6
ITEM | Standard Number | Descriptions
1 | NF A 54-301 | Nickel and nickel alloys. Iron-nickel alloys with particular dilatability
Elements | Min.（≥） | Max.（≤）
C |  | 0.02
Si |  | 0.2
Mn |  | 0.4
P |  | 0.03
S |  | 0.03
Cr |  | 6
Ni |  | 42
Mo
Fe |  | remaining(52.00)