## Sheet1
Stainless Steels Ni-Mo16Cr-15C
Data Table for:Grades - Stainless Steels - Ni-Mo16Cr-15C
ITEM | Standard Number | Descriptions
1 | NF A 54-401 | Nickel and nickel alloys. Nickel-molybdenum and nickel-molybdenum- chromium-alloys
Elements | Min.（≥） | Max.（≤）
C |  | 0.08
Si |  | 1
Mn |  | 1
P |  | 0.03
S |  | 0.03
Cr | 14.5 | 16.5
Ni |  | remaining
Mo | 15 | 17
V |  | 0.35
Co |  | 2.5
W | 3 | 4.5