## Sheet1
Stainless Steels 25X13H2
Data Table for:Grades - Stainless Steels - 25X13H2
ITEM | Standard Number | Descriptions
Elements | Min.（≥） | Max.（≤）
C | 0.2 | 0.3
Si |  | 0.5
Mn | 0.8 | 1.2
P | 0.08 | 0.15
S | 0.15 | 0.25
Cr | 12 | 14
Ni | 1.5 | 2
Mo |  | 0.3
W | 1.6 | 2.2
Ti |  | 0.2