## Sheet1
Stainless Steels 09X16H4Б
Data Table for:Grades - Stainless Steels - 09X16H4Б
ITEM | Standard Number | Descriptions
Elements | Min.（≥） | Max.（≤）
C | 0.9 | 1.12
Si |  | 0.6
Mn |  | 0.5
P |  | 0.03
S |  | 0.025
Cr | 15 | 16.5
Ni | 4 | 4.5
Mo |  | 0.3
W
Ti |  | 0.2
Nb | 0.05 | 0.15