## Sheet1
Stainless Steels 15X18Ю
Data Table for:Grades - Stainless Steels - 15X18Ю
ITEM | Standard Number | Descriptions
Elements | Min.（≥） | Max.（≤）
C |  | 0.15
Si | 1 | 1.5
Mn |  | 0.8
P |  | 0.035
S |  | 0.025
Cr | 17 | 20
Ni |  | 0.6
Mo
W
Ti |  | 0.2
Al | 0.7 | 1.2