## Sheet1
Stainless Steels 15X25T
Data Table for:Grades - Stainless Steels - 15X25T
ITEM | Standard Number | Descriptions
Elements | Min.（≥） | Max.（≤）
C |  | 0.15
Si |  | 1
Mn |  | 0.8
P |  | 0.035
S |  | 0.025
Cr | 24 | 27
Ni |  | 0.6
Mo
W
Ti | 5×C | 0.9