## Sheet1
Stainless Steels 09X17H7Ю
Data Table for:Grades - Stainless Steels - 09X17H7Ю
ITEM | Standard Number | Descriptions
Elements | Min.（≥） | Max.（≤）
C |  | 0.09
Si |  | 0.8
Mn |  | 0.8
P |  | 0.03
S |  | 0.02
Cr | 16 | 17.5
Ni | 7 | 8
Mo |  | 0.3
W |  | 0.2
Ti |  | 0.2
Al | 0.5 | 0.8