## Sheet1
Stainless Steels 12X21H5T
Data Table for:Grades - Stainless Steels - 12X21H5T
ITEM | Standard Number | Descriptions
Elements | Min.（≥） | Max.（≤）
C | 0.09 | 0.14
Si |  | 0.8
Mn |  | 0.8
P |  | 0.035
S |  | 0.025
Cr | 20 | 22
Ni | 4.8 | 5.8
Mo |  | 0.3
W |  | 0.2
Ti | 0.25 | 0.5
Al |  | 0.08