## Sheet1
Stainless Steels 08X21H6M2T
Data Table for:Grades - Stainless Steels - 08X21H6M2T
ITEM | Standard Number | Descriptions
Elements | Min.（≥） | Max.（≤）
C |  | 0.08
Si |  | 0.8
Mn |  | 0.8
P |  | 0.035
S |  | 0.025
Cr | 20 | 22
Ni | 5.5 | 6.5
Mo | 1.8 | 2.5
W |  | 0.2
Ti | 0.2 | 0.4