## Sheet1
Stainless Steels 08X16H13M2Б
Data Table for:Grades - Stainless Steels - 08X16H13M2Б
ITEM | Standard Number | Descriptions
Elements | Min.（≥） | Max.（≤）
C | 0.06 | 0.12
Si |  | 0.8
Mn |  | 1
P |  | 0.035
S |  | 0.02
Cr | 15 | 17
Ni | 12.5 | 14.5
Mo | 2 | 2.5
W |  | 0.2
Ti |  | 0.2
Nb | 0.9 | 1.3