## Sheet1
Stainless Steels 03X16H15M3Б
Data Table for:Grades - Stainless Steels - 03X16H15M3Б
ITEM | Standard Number | Descriptions
Elements | Min.（≥） | Max.（≤）
C |  | 0.03
Si |  | 0.6
Mn |  | 0.8
P |  | 0.02
S |  | 0.015
Cr | 15 | 17
Ni | 14 | 16
Mo | 2.5 | 3
W |  | 0.2
Ti |  | 0.2
Nb | 0.25 | 0.5