## Sheet1
Stainless Steels 03X18H10
Data Table for:Grades - Stainless Steels - 03X18H10
ITEM | Standard Number | Descriptions
Elements | Min.（≥） | Max.（≤）
C |  | 0.03
Si |  | 0.6
Mn | 1.2 | 2
P |  | 0.035
S |  | 0.01
Cr | 17 | 19
Ni | 9.5 | 11
Mo |  | 0.3
Nb | 0.4 | 0.6
V | 0.2 | 0.4
Al | 0.05 | 0.2
Zr |  | 0.1
Ce |  | 0.03