## Sheet1
Stainless Steels XM-21
Data Table for:Grades - Stainless Steels - XM-21
ITEM | Standard Number | Descriptions
1 | SAE J 405 (1998) | Chemical compositions of SAE wrought stainless steels
Elements | Min.（≥） | Max.（≤）
C |  | 0.08
Si |  | 1
Mn |  | 2
P |  | 0.045
S |  | 0.03
Cr | 18 | 20
Ni | 8 | 10.5
N | 0.16 | 0.3