## Sheet1
Stainless Steels 06X17Γ15AБ
Data Table for:Grades - Stainless Steels - 06X17Γ15AБ
ITEM | Standard Number | Descriptions
Elements | Min.（≥） | Max.（≤）
C |  | 0.06
Si |  | 0.6
Mn | 14.5 | 16.5
P |  | 0.045
S |  | 0.035
Cr | 16.3 | 18.3
Ni |  | 0.6
Mo |  | 0.3
B | 0.003 | 0.008
Nb | 0.35 | 0.9
Co |  | 0.2
N |  | 0.04
Al |  | 0.05
V |  | 0.15