## Sheet1
Stainless Steels 1OXl1H20T2P
Data Table for:Grades - Stainless Steels - 1OXl1H20T2P
ITEM | Standard Number | Descriptions
Elements | Min.（≥） | Max.（≤）
C |  | 0.1
Si |  | 1
Mn |  | 1
P |  | 0.03
S |  | 0.02
Cr | 10 | 12.5
Ni | 18 | 21
Mo |  | 0.3
Ti | 2.3 | 2.8
Al |  | 0.5