## Sheet1
Stainless Steels 10X13M
Data Table for:Grades - Stainless Steels - 10X13M
ITEM | Standard Number | Descriptions
Elements | Min.（≥） | Max.（≤）
C | 0.1 | 0.15
Si |  | 0.6
Mn |  | 0.6
P |  | 0.03
S |  | 0.025
Cr | 12 | 14
Ni |  | 0.6
Mo | 1 | 1.6
Ti | 2.6 | 3.2
Al |  | 0.12
B |  | 0.01