## Sheet1
Stainless Steels 10X18AH5
Data Table for:Grades - Stainless Steels - 10X18AH5
ITEM | Standard Number | Descriptions
Elements | Min.（≥） | Max.（≤）
C |  | 0.1
Si |  | 0.8
Mn |  | 2
P |  | 0.035
S |  | 0.02
Cr | 17 | 19.5
Ni | 5 | 6.5
Mo |  | 0.3
Ti |  | 0.1