## Sheet1
Stainless Steels 12X18H13AM3
Data Table for:Grades - Stainless Steels - 12X18H13AM3
ITEM | Standard Number | Descriptions
Elements | Min.（≥） | Max.（≤）
C | 0.07 | 0.13
Si |  | 0.7
Mn |  | 2
P |  | 0.03
S |  | 0.03
Cr | 17.5 | 19
Ni | 12.5 | 13.5
Mo | 0.7 | 1.2
B |  | 0.01
Ce |  | 0.1