## Sheet1
Stainless Steels BЖЛ18-BИ
Data Table for:Grades - Stainless Steels - BЖЛ18-BИ
ITEM | Standard Number | Descriptions
Elements | Min.（≥） | Max.（≤）
C | 0.1 | 0.15
Cr | 17 | 18
Ni |  | remaining
Co | 4 | 6
Mo | 4.5 | 6
W | 2.5 | 4
Al | 3.4 | 4
Ti | 2.2 | 3
Nb | 1.2 | 1.8
Fe |  | 1