## Sheet1
Stainless Steels 2322
Data Table for:Grades - Stainless Steels - 2322
ITEM | Standard Number | Descriptions
1 | SS 142322 | Stainless steel - SS steel 2322
Elements | Min.（≥） | Max.（≤）
C |  | 0.2
Si |  | 1
Mn |  | 1
P |  | 0.04
S |  | 0.03
Cr | 24 | 28
Ni
Mo
N | 0.1 | 0.25