## Sheet1
Stainless Steels 2372
Data Table for:Grades - Stainless Steels - 2372
ITEM | Standard Number | Descriptions
1 | SS 142372 | Stainless steel - SS-steel 2372
Elements | Min.（≥） | Max.（≤）
C | 0.04 | 0.06
Si | 1 | 2
Mn |  | 0.8
P |  | 0.04
S |  | 0.03
Cr | 18 | 19
Ni | 9 | 10
Mo
N | 0.12 | 0.18
Ce | 0.03 | 0.08