## Sheet1
Stainless Steels 2376
Data Table for:Grades - Stainless Steels - 2376
ITEM | Standard Number | Descriptions
1 | SS 142376 | Stainless steel - SS steel 2376
Elements | Min.（≥） | Max.（≤）
C |  | 0.03
Si | 1.4 | 2
Mn | 1.2 | 2
P |  | 0.03
S |  | 0.03
Cr | 18 | 19
Ni | 4.3 | 5.2
Mo | 2.5 | 3
N | 0.05 | 0.1