## Sheet1
Stainless Steels 2384
Data Table for:Grades - Stainless Steels - 2384
ITEM | Standard Number | Descriptions
1 | SS 142384 | Austenitic stainless free-cutting steel
Elements | Min.（≥） | Max.（≤）
C |  | 0.05
Si |  | 1
Mn |  | 2
P |  | 0.06
S | 0.15 | 0.3
Cr | 17 | 19
Ni | 12.5 | 14
Mo | 2.5 | 3
Ti | 0.8 | 1.2