## Sheet1
Stainless Steels 2385
Data Table for:Grades - Stainless Steels - 2385
ITEM | Standard Number | Descriptions
1 | SS 142385 | Stainless steel
Elements | Min.（≥） | Max.（≤）
C |  | 0.1
Si |  | 1
Mn |  | 1
P |  | 0.045
S |  | 0.03
Cr | 12 | 14
Ni | 5 | 6
Mo
Cu | 1 | 3