## Sheet1
Stainless Steels 2564
Data Table for:Grades - Stainless Steels - 2564
ITEM | Standard Number | Descriptions
1 | SS 142564 | Stainless steel for castings
Elements | Min.（≥） | Max.（≤）
C |  | 0.06
Si |  | 1
Mn |  | 2
P |  | 0.045
S |  | 0.03
Cr | 19 | 21
Ni | 24 | 26
Mo | 4 | 5
Cu | 3 | 3.5