## Sheet1
Stainless Steels STS316TPD
Data Table for:Grades - Stainless Steels - STS316TPD
ITEM | Standard Number | Descriptions
1 | D 3595 (2010) | Light gauge stainless steel pipes for ordinary piping
2 | D 9536 (2011) | Stainless lined steel pipe
Elements | Min.（≥） | Max.（≤）
C |  | 0.08
Si |  | 1
Mn |  | 2
P |  | 0.045
S |  | 0.03
Cr | 16 | 18
Ni | 10 | 14
Mo | 2 | 3
N