## Sheet1
Stainless Steels STR11
Data Table for:Grades - Stainless Steels - STR11
ITEM | Standard Number | Descriptions
1 | D 3731 (2002) | Heat - resisting steel bars
Elements | Min.（≥） | Max.（≤）
C | 0.45 | 0.55
Si |  | 1
Mn |  | 2
P |  | 0.03
S |  | 0.03
Cr | 7.5 | 9.5
Ni |  | 0.6
Mo
N
Cu |  | 0.3