## Sheet1
Stainless Steels NCF800HTP
Data Table for:Grades - Stainless Steels - NCF800HTP
ITEM | Standard Number | Descriptions
1 | D 3758 (2003) | Seamless nickel-chromium-iron alloy pipes
Elements | Min.（≥） | Max.（≤）
C | 0.05 | 0.1
Si |  | 1
Mn |  | 1.5
P |  | 0.03
S |  | 0.015
Cr | 19 | 23
Ni | 30 | 35
Cu |  | 0.75
Al | 0.15 | 0.6
Ti | 0.15 | 0.6
Fe |  | remaining